## 表1-关联检验
属性 | 样本数 | 卡方统计量 | P值 | 检验方式 | Spearman ρ | Kendall τ | 结论
类型 | 58 | 5.452 | 0.0195 | 卡方近似 | -0.344 | -0.344 | 显著相关
纹饰 | 58 | 4.957 | 0.106 | 蒙特卡洛置换 | 0.037 | 0.036 | 不显著
颜色系 | 54 | 2.126 | 0.6589 | 蒙特卡洛置换 | -0.02 | -0.02 | 不显著

## 5.1-风化占比
类型 | 风化占比%
高钾 | 33.3
铅钡 | 70

## 5.2-风化前后显著成分
类型 | 成分 | 无风化均值% | 风化均值% | P值 | Cohen_d | 变化方向 | 显著性 | n无风化 | n风化 | P值显示
高钾 | SiO2 | 66.69 | 93.96 | 0.0001 | 4.795 | 上升 | 显著 | 12 | 6 | <0.001
高钾 | K2O | 9.89 | 0.82 | 0.0015 | -4.031 | 下降 | 显著 | 11 | 4 | 0.0015
高钾 | CaO | 6.67 | 0.87 | 0.0004 | -4.273 | 下降 | 显著 | 9 | 6 | <0.001
高钾 | Al2O3 | 6.11 | 1.93 | 0.0006 | -2.069 | 下降 | 显著 | 11 | 6 | <0.001
高钾 | Fe2O3 | 1.91 | 0.26 | 0.0011 | -1.782 | 下降 | 显著 | 11 | 6 | 0.0011
铅钡 | SiO2 | 54.93 | 27.73 | 0 | -2.452 | 下降 | 显著 | 12 | 21 | <0.001
铅钡 | PbO | 22.35 | 43.2 | 0.0001 | 1.908 | 上升 | 显著 | 12 | 21 | <0.001
铅钡 | CaO | 1.16 | 2.56 | 0.0093 | 0.976 | 上升 | 显著 | 10 | 21 | 0.0093
铅钡 | P2O5 | 1.07 | 5.05 | 0.0024 | 1.205 | 上升 | 显著 | 11 | 20 | 0.0024

## 5.3-风化程度函数
类型 | 截距 | R² | SiO2 | Na2O | K2O | CaO | MgO | Al2O3 | Fe2O3 | CuO | PbO | BaO | P2O5 | SrO | SnO2 | SO2
高钾 | 0.2 | 0.862 | 0.0063 |  | -0.0783 | 0.077 |  | -0.0396
铅钡 | 0.7627 | 0.781 | -0.0156 |  |  | -0.1384 |  | 0.0476 |  |  | 0.007 |  | 0.0544

## 5.3-反应比例
类型 | 成分 | 反应比例
高钾 | SiO2 | 1
高钾 | K2O | -0.3386
高钾 | CaO | -0.2006
高钾 | Al2O3 | -0.1661
铅钡 | SiO2 | 1
铅钡 | CaO | -0.0438
铅钡 | Al2O3 | 0.0265
铅钡 | PbO | -0.6052
铅钡 | P2O5 | -0.1371

## 5.3-预测与对照
类型 | 指标 | 值 | 说明
高钾 | 预测风化前SiO2区间% | 58.9~63.3 | 论文 5.3：4 个高钾风化采样点
高钾 | 预测风化前K2O区间% | 11.9~12.3 | 论文 5.3 报告值
铅钡 | 严重风化样本08原始SiO2预测% | 54.83 | 论文 5.3：采样点 08严重风化点
高钾 | 对照B K2O模型 | R²=0.9453，WG系数=-3.2641 | 论文 5.3：风化虚拟变量回归对照
铅钡 | 对照B P2O5模型 | R²=0.8421，WG系数=2.9567 | 论文 5.3：风化虚拟变量回归对照