## 表2-分类规律
成分 | Spearman ρ | RF 特征重要性 | Logistic 判别系数
PbO | 0.7855 | 0.2725 | 1.2212
BaO | 0.7629 | 0.241 | 0.851
SiO2 | -0.6799 | 0.1396 | -1.1513
K2O | -0.5539 | 0.1047 | -0.8328
SrO | 0.6131 | 0.0957 | 0.598
CaO | -0.2641 | 0.0362 | -0.6273
Al2O3 | -0.2152 | 0.026 | 0.2518
CuO | -0.2348 | 0.0251 | -0.5855

## 表3-亚类划分
类型 | 亚类命名 | 件数 | 主导差异成分
高钾 | 高钙型 | 5 | CaO+1.05σ、K2O+0.98σ
高钾 | 低钙型 | 7 | CaO-1.01σ、SiO2+1.01σ
高钾 | 高钡型 | 3 | BaO+1.88σ、Fe2O3+1.27σ
高钾 | 高铅型 | 1 | PbO+2.86σ、Na2O+2.50σ
铅钡 | 高硅型 | 15 | SiO2+0.97σ、PbO-0.82σ
铅钡 | 高铅型 | 9 | PbO+1.11σ、SiO2-0.69σ
铅钡 | 高磷型 | 8 | P2O5+1.58σ、CaO+1.51σ
铅钡 | 高铜型 | 3 | CuO+3.01σ、BaO+2.75σ
铅钡 | 高铝型 | 3 | Al2O3+3.06σ、SnO2+1.67σ
铅钡 | 高钾型 | 2 | K2O+3.55σ、Fe2O3+1.52σ

## 6.3-扰动敏感性
类型 | 扰动幅度 | ARI均值 | ARI标准差 | 标签变化率
高钾 | ±5% | 0.9805 | 0.062 | 0.2694
高钾 | ±10% | 0.9389 | 0.0998 | 0.39
铅钡 | ±5% | 0.7902 | 0.1141 | 0.8045
铅钡 | ±10% | 0.7589 | 0.1365 | 0.7803

## 6.3-特征方案
类型 | 特征方案 | 轮廓系数 | 与核心7方案ARI | 基准轮廓系数
高钾 | 核心7成分 | 0.5085 | 1 | 0.5085
高钾 | 全部14成分 | 0.3942 | 0.8298 | 0.5085
高钾 | CLR14变量 | 0.2491 | 0.4254 | 0.5085
铅钡 | 核心7成分 | 0.3507 | 1 | 0.3507
铅钡 | 全部14成分 | 0.21 | 0.4361 | 0.3507
铅钡 | CLR14变量 | 0.2193 | 0.3524 | 0.3507

## 6.3-类数敏感性
类型 | 推荐K | 对比K | ARI
高钾 | 4 | 3 | 0.9018
铅钡 | 6 | 7 | 0.6199

## 6.2-层次聚类对照
类型 | 推荐K | 层次聚类ARI
高钾 | 4 | 1
铅钡 | 6 | 0.8478